## Fig6a
Stress–strain (σ-γ) curves for two typical glass samples quenched from parent temperatures Tp = 0.300 and 0.060, corresponding to ordinary and ultra-stable glasses with ductile and brittle behaviors, respectively
T_p=0.300 |  | T_p=0.060
\gamma | \sigma | \gamma | \sigma
0 | 0.06524 | 0 | 0.12795
0.005 | 0.07208 | 0.005 | 0.17036
0.01 | 0.04489 | 0.01 | 0.2122
0.015 | 0.06813 | 0.015 | 0.25311
0.02 | 0.08908 | 0.02 | 0.29297
0.025 | 0.11352 | 0.025 | 0.33163
0.03 | 0.13756 | 0.03 | 0.36862
0.035 | 0.11626 | 0.035 | 0.40239
0.04 | 0.12058 | 0.04 | 0.43345
0.045 | 0.09628 | 0.045 | 0.46191
0.05 | 0.06718 | 0.05 | 0.485
0.055 | 0.05422 | 0.055 | 0.50925
0.06 | 0.02905 | 0.06 | 0.52782
0.065 | 0.02573 | 0.065 | 0.54174
0.07 | 0.04226 | 0.07 | 0.55445
0.075 | 0.05503 | 0.075 | 0.56687
0.08 | 0.04919 | 0.08 | 0.11657
0.085 | -0.02554 | 0.085 | 0.15244
0.09 | -0.00653 | 0.09 | 0.1878
0.095 | 0.01864 | 0.095 | 0.22113
0.1 | 0.04403 | 0.1 | 0.25225
0.105 | 0.06956 | 0.105 | 0.27798
0.11 | 0.09484 | 0.11 | 0.2484
0.115 | 0.12022 | 0.115 | 0.26862
0.12 | 0.14222 | 0.12 | 0.29981
0.125 | 0.1657 | 0.125 | 0.33228
0.13 | 0.18741 | 0.13 | 0.36253
0.135 | 0.15182 | 0.135 | 0.07657
0.14 | 0.18124 | 0.14 | 0.10607
0.145 | 0.21125 | 0.145 | 0.1333
0.15 | 0.23925 | 0.15 | 0.15823
0.155 | 0.25616 | 0.155 | 0.18295
0.16 | -0.04643 | 0.16 | 0.20698
0.165 | -0.02206 | 0.165 | 0.22724
0.17 | 0.00546 | 0.17 | 0.24221
0.175 | -0.0035 | 0.175 | 0.14689
0.18 | 0.02782 | 0.18 | 0.16854
0.185 | 0.05902 | 0.185 | 0.18326
0.19 | 0.09015 | 0.19 | 0.20184
0.195 | 0.11867 | 0.195 | 0.2238
0.2 | 0.14908 | 0.2 | 0.24863
0.205 | 0.17448 | 0.205 | 0.27145
0.21 | 0.19886 | 0.21 | 0.28576
0.215 | 0.21806 | 0.215 | 0.30674
0.22 | 0.24464 | 0.22 | 0.31654
0.225 | 0.27016 | 0.225 | 0.32364
0.23 | 0.28992 | 0.23 | 0.05419
0.235 | 0.30584 | 0.235 | 0.07685
0.24 | 0.18052 | 0.24 | 0.09709
0.245 | 0.2017 | 0.245 | 0.11144
0.25 | 0.22122 | 0.25 | 0.12166
0.255 | 0.2277 | 0.255 | 0.14276
0.26 | 0.07718 | 0.26 | 0.16597
0.265 | 0.10129 | 0.265 | 0.18929
0.27 | 0.10908 | 0.27 | 0.20967
0.275 | 0.12186 | 0.275 | 0.22568
0.28 | 0.14776 | 0.28 | 0.14395
0.285 | 0.17448 | 0.285 | 0.10409
0.29 | 0.20192 | 0.29 | 0.11806
0.295 | 0.22193 | 0.295 | -0.04711
0.3 | 0.12613 | 0.3 | -0.01355

## Fig6b
Variation of the frequency of the lowest normal mode of vibration, ωL, with the distance to instability δσ = σc - σ.
T_p=0.300 |  | T_p=0.060
d_\sigma | \omega_L | d_\sigma | \omega_L
0.00862 | 0.30652 | 0.37295 | 1.06822
-0.00138 | 0.32996 | 0.36295 | 1.06987
0.00762 | 0.30198 | 0.35295 | 1.07053
0.00662 | 0.2961 | 0.34295 | 1.07035
0.00562 | 0.28844 | 0.33295 | 1.06942
0.00462 | 0.2782 | 0.32295 | 1.06827
0.00362 | 0.2638 | 0.31295 | 1.06788
0.00262 | 0.27879 | 0.30295 | 1.06704
0.00162 | 0.31065 | 0.29295 | 1.06584
0.000615482 | 0.29778 | 0.28295 | 1.06405
0.00152 | 0.31211 | 0.27295 | 1.06125
0.00142 | 0.31318 | 0.26295 | 1.05685
0.00132 | 0.31382 | 0.25295 | 1.05077
0.00122 | 0.31396 | 0.24295 | 1.04323
0.00112 | 0.31351 | 0.23295 | 1.0341
0.00102 | 0.31239 | 0.22295 | 1.02723
0.000915482 | 0.31045 | 0.21295 | 1.01988
0.000815482 | 0.30753 | 0.20295 | 1.01168
0.000715482 | 0.3034 | 0.19295 | 1.00256
0.000615482 | 0.29778 | 0.18295 | 0.9933
0.000515482 | 0.29023 | 0.17295 | 0.98343
0.000415482 | 0.28012 | 0.16295 | 0.97207
0.000315482 | 0.26635 | 0.15295 | 0.95932
0.000215482 | 0.24673 | 0.14295 | 0.94459
0.000115482 | 0.21539 | 0.13295 | 0.92726
1.54817e-05 | 0.13429 | 0.12295 | 0.90686
0.000105482 | 0.21106 | 0.11295 | 0.88497
9.54817e-05 | 0.20636 | 0.10295 | 0.85634
8.54817e-05 | 0.20123 | 0.09295 | 0.81504
7.54817e-05 | 0.19557 | 0.08295 | 0.75291
6.54817e-05 | 0.18925 | 0.07295 | 0.69372
5.54817e-05 | 0.18209 | 0.06295 | 0.67959
4.54817e-05 | 0.1738 | 0.05295 | 0.66318
3.54817e-05 | 0.16388 | 0.04295 | 0.64661
2.54817e-05 | 0.15143 | 0.03295 | 0.63417
1.54817e-05 | 0.13429 | 0.02295 | 0.54365
5.48174e-06 | 0.10422 | 0.01295 | 0.39329
1.44817e-05 | 0.13213 | 0.00295 | 0.29558
1.34817e-05 | 0.12986 | 0.01195 | 0.38799
1.24817e-05 | 0.12745 | 0.01095 | 0.38215
1.14817e-05 | 0.12488 | 0.00995 | 0.37571
1.04817e-05 | 0.12214 | 0.00895 | 0.36855
9.48174e-06 | 0.11919 | 0.00795 | 0.36052
8.48174e-06 | 0.11599 | 0.00695 | 0.35142
7.48174e-06 | 0.11248 | 0.00595 | 0.34096
6.48174e-06 | 0.1086 | 0.00495 | 0.3287
5.48174e-06 | 0.10422 | 0.00395 | 0.314
4.48174e-06 | 0.09919 | 0.00295 | 0.29558
3.48174e-06 | 0.09321 | 0.00195 | 0.27061
2.48174e-06 | 0.08573 | 0.000946426 | 0.23078
1.48174e-06 | 0.07546 | 0.00185 | 0.26754
4.8174e-07 | 0.05709 | 0.00175 | 0.26433
1.38174e-06 | 0.07417 | 0.00165 | 0.26095
1.28174e-06 | 0.0728 | 0.00155 | 0.2574
1.18174e-06 | 0.07135 | 0.00145 | 0.25365
1.08174e-06 | 0.0698 | 0.00135 | 0.24967
9.81739e-07 | 0.06814 | 0.00125 | 0.24544
8.8174e-07 | 0.06634 | 0.00115 | 0.24091
7.8174e-07 | 0.06439 | 0.00105 | 0.23605
6.8174e-07 | 0.06224 | 0.000946426 | 0.23078
5.8174e-07 | 0.05983 | 0.000846426 | 0.22503
4.8174e-07 | 0.05709 | 0.000746426 | 0.2187
3.8174e-07 | 0.05388 | 0.000646426 | 0.21163
2.8174e-07 | 0.04995 | 0.000546426 | 0.20362
1.8174e-07 | 0.04479 | 0.000446426 | 0.19431
8.17396e-08 | 0.03669 | 0.000346426 | 0.18315
1.7174e-07 | 0.04416 | 0.000246426 | 0.16903
1.6174e-07 | 0.0435 | 0.000146426 | 0.14933
1.5174e-07 | 0.04282 | 4.6426e-05 | 0.1131
1.4174e-07 | 0.04209 | 0.000136426 | 0.14682
1.3174e-07 | 0.04133 | 0.000126426 | 0.14416
1.2174e-07 | 0.04053 | 0.000116426 | 0.14133
1.1174e-07 | 0.03967 | 0.000106426 | 0.13831
1.0174e-07 | 0.03875 | 9.6426e-05 | 0.13506
9.17395e-08 | 0.03777 | 8.6426e-05 | 0.13153
8.17395e-08 | 0.03669 | 7.6426e-05 | 0.12768
7.17395e-08 | 0.03552 | 6.6426e-05 | 0.12341
6.17395e-08 | 0.03421 | 5.6426e-05 | 0.11861
5.17395e-08 | 0.03274 | 4.6426e-05 | 0.1131
4.17395e-08 | 0.03103 | 3.6426e-05 | 0.1066
3.17395e-08 | 0.02898 | 2.6426e-05 | 0.09853
2.17395e-08 | 0.02636 | 1.6426e-05 | 0.08766
1.17395e-08 | 0.0226 | 6.42596e-06 | 0.06952
1.73954e-09 | 0.01403 | 1.5426e-05 | 0.08632
1.07395e-08 | 0.02211 | 1.4426e-05 | 0.0849
9.73952e-09 | 0.02157 | 1.3426e-05 | 0.08341
8.73958e-09 | 0.021 | 1.2426e-05 | 0.08183
7.73962e-09 | 0.02037 | 1.1426e-05 | 0.08015
6.73964e-09 | 0.01968 | 1.0426e-05 | 0.07836
5.73966e-09 | 0.0189 | 9.42596e-06 | 0.07643
4.7397e-09 | 0.01802 | 8.42596e-06 | 0.07434
3.73976e-09 | 0.01698 | 7.42596e-06 | 0.07205
2.73974e-09 | 0.01571 | 6.42596e-06 | 0.06952
1.73972e-09 | 0.01403 | 5.42596e-06 | 0.06667
7.39727e-10 | 0.01133 | 4.42596e-06 | 0.06338
1.63973e-09 | 0.01382 | 3.42596e-06 | 0.05948
1.53973e-09 | 0.01361 | 2.42596e-06 | 0.05459
1.43977e-09 | 0.01338 | 1.42596e-06 | 0.04783
1.33969e-09 | 0.01314 | 4.2596e-07 | 0.0354
1.2397e-09 | 0.01289 | 1.32596e-06 | 0.04697
1.1397e-09 | 0.01262 | 1.22596e-06 | 0.04606
1.03971e-09 | 0.01233 | 1.12596e-06 | 0.0451
9.39727e-10 | 0.01203 | 1.02596e-06 | 0.04407
8.39723e-10 | 0.01169 | 9.25959e-07 | 0.04295
7.39715e-10 | 0.01133 | 8.25959e-07 | 0.04175
6.39713e-10 | 0.01092 | 7.25959e-07 | 0.04043
5.39776e-10 | 0.01047 | 6.2596e-07 | 0.03896
4.39805e-10 | 0.00995 | 5.2596e-07 | 0.03731
3.39814e-10 | 0.00933 | 4.2596e-07 | 0.0354
2.39805e-10 | 0.00855 | 3.2596e-07 | 0.03311
1.39799e-10 | 0.00747 | 2.2596e-07 | 0.03022
3.98031e-11 | 0.00547 | 1.2596e-07 | 0.02612
1.29821e-10 | 0.00734 | 2.59596e-08 | 0.0176
1.1983e-10 | 0.00719 | 1.1596e-07 | 0.02558
1.09829e-10 | 0.00704 | 1.0596e-07 | 0.02501
9.98132e-11 | 0.00687 | 9.59595e-08 | 0.0244
8.98104e-11 | 0.00669 | 8.59595e-08 | 0.02374
7.98148e-11 | 0.0065 | 7.59595e-08 | 0.02302
6.98604e-11 | 0.00629 | 6.59596e-08 | 0.02222
5.98967e-11 | 0.00605 | 5.59596e-08 | 0.02133
4.99212e-11 | 0.00578 | 4.59596e-08 | 0.0203
3.99341e-11 | 0.00547 | 3.59596e-08 | 0.0191
2.99366e-11 | 0.00509 | 2.59596e-08 | 0.0176
1.99554e-11 | 0.00461 | 1.59595e-08 | 0.01559
9.96443e-12 | 0.00389 | 5.95955e-09 | 0.01219
-2.77556e-17 | 0.0017 | 1.49596e-08 | 0.01534
|  | 1.39596e-08 | 0.01508
|  | 1.29597e-08 | 0.0148
|  | 1.19597e-08 | 0.01451
|  | 1.09597e-08 | 0.01419
|  | 9.95974e-09 | 0.01386
|  | 8.95974e-09 | 0.0135
|  | 7.95985e-09 | 0.0131
|  | 6.95984e-09 | 0.01267
|  | 5.95979e-09 | 0.01219
|  | 4.95984e-09 | 0.01164
|  | 3.9597e-09 | 0.01101
|  | 2.95986e-09 | 0.01024
|  | 1.95976e-09 | 0.00924
|  | 9.59775e-10 | 0.00774
|  | 1.85974e-09 | 0.00912
|  | 1.7597e-09 | 0.00899
|  | 1.65969e-09 | 0.00886
|  | 1.55972e-09 | 0.00873
|  | 1.45974e-09 | 0.00859
|  | 1.35969e-09 | 0.00844
|  | 1.25974e-09 | 0.00828
|  | 1.15971e-09 | 0.00811
|  | 1.05975e-09 | 0.00793
|  | 9.59701e-10 | 0.00774
|  | 8.59767e-10 | 0.00753
|  | 7.59801e-10 | 0.0073
|  | 6.59814e-10 | 0.00705
|  | 5.59831e-10 | 0.00677
|  | 4.59763e-10 | 0.00645
|  | 3.59819e-10 | 0.00607
|  | 2.59779e-10 | 0.00561
|  | 1.59802e-10 | 0.00499
|  | 5.97973e-11 | 0.00398
|  | 1.49844e-10 | 0.00492
|  | 1.39838e-10 | 0.00484
|  | 1.29868e-10 | 0.00475
|  | 1.19883e-10 | 0.00466
|  | 1.09888e-10 | 0.00457
|  | 9.98936e-11 | 0.00447
|  | 8.99184e-11 | 0.00436
|  | 7.9936e-11 | 0.00425
|  | 6.99389e-11 | 0.00412
|  | 5.99279e-11 | 0.00398
|  | 4.99355e-11 | 0.00383
|  | 3.99251e-11 | 0.00365
|  | 2.99593e-11 | 0.00344
|  | 1.997e-11 | 0.00319
|  | 9.9824e-12 | 0.00286
|  | 4.44089e-16 | 0.00234

## Fig6c
Variation of the fraction of stabilizing bonds η with δσ.
T_p=0.300 |  | T_p=0.060
d_\sigma | \eta | d_\sigma | \eta
0.00862 | 0.15105 | 0.37295 | 0.00133
-0.00138 | 0.13668 | 0.36295 | 0.00133
0.00762 | 0.15245 | 0.35295 | 0
0.00662 | 0.15385 | 0.34295 | 0
0.00562 | 0.16364 | 0.33295 | 0
0.00462 | 0.17762 | 0.32295 | 0
0.00362 | 0.19301 | 0.31295 | 0
0.00262 | 0.18436 | 0.30295 | 0
0.00162 | 0.17039 | 0.29295 | 0
0.000615482 | 0.17458 | 0.28295 | 0
0.00152 | 0.16899 | 0.27295 | 0
0.00142 | 0.1676 | 0.26295 | 0
0.00132 | 0.16899 | 0.25295 | 0
0.00122 | 0.16899 | 0.24295 | 0
0.00112 | 0.17039 | 0.23295 | 0
0.00102 | 0.16899 | 0.22295 | 0
0.000915482 | 0.17039 | 0.21295 | 0
0.000815482 | 0.17318 | 0.20295 | 0
0.000715482 | 0.17318 | 0.19295 | 0
0.000615482 | 0.17458 | 0.18295 | 0
0.000515482 | 0.17598 | 0.17295 | 0
0.000415482 | 0.18017 | 0.16295 | 0
0.000315482 | 0.19274 | 0.15295 | 0
0.000215482 | 0.21369 | 0.14295 | 0
0.000115482 | 0.24826 | 0.13295 | 0
1.54817e-05 | 0.3417 | 0.12295 | 0
0.000105482 | 0.25244 | 0.11295 | 0
9.54817e-05 | 0.25802 | 0.10295 | 0
8.54817e-05 | 0.26081 | 0.09295 | 0
7.54817e-05 | 0.2636 | 0.08295 | 0
6.54817e-05 | 0.26918 | 0.07295 | 0.00134
5.54817e-05 | 0.27615 | 0.06295 | 0.00135
4.54817e-05 | 0.28452 | 0.05295 | 0.00269
3.54817e-05 | 0.29707 | 0.04295 | 0.00269
2.54817e-05 | 0.30962 | 0.03295 | 0.00404
1.54817e-05 | 0.3417 | 0.02295 | 0.02834
5.48174e-06 | 0.43096 | 0.01295 | 0.05548
1.44817e-05 | 0.34868 | 0.00295 | 0.07848
1.34817e-05 | 0.35146 | 0.01195 | 0.05556
1.24817e-05 | 0.35983 | 0.01095 | 0.05827
1.14817e-05 | 0.3682 | 0.00995 | 0.05962
1.04817e-05 | 0.37378 | 0.00895 | 0.06233
9.48174e-06 | 0.38215 | 0.00795 | 0.06233
8.48174e-06 | 0.38912 | 0.00695 | 0.06233
7.48174e-06 | 0.40028 | 0.00595 | 0.07046
6.48174e-06 | 0.41562 | 0.00495 | 0.07046
5.48174e-06 | 0.43096 | 0.00395 | 0.07172
4.48174e-06 | 0.44212 | 0.00295 | 0.07848
3.48174e-06 | 0.45746 | 0.00195 | 0.08931
2.48174e-06 | 0.48675 | 0.000946426 | 0.10825
1.48174e-06 | 0.51604 | 0.00185 | 0.08931
4.8174e-07 | 0.58577 | 0.00175 | 0.08931
1.38174e-06 | 0.51743 | 0.00165 | 0.08931
1.28174e-06 | 0.52301 | 0.00155 | 0.09202
1.18174e-06 | 0.53138 | 0.00145 | 0.09337
1.08174e-06 | 0.53696 | 0.00135 | 0.09472
9.81739e-07 | 0.54393 | 0.00125 | 0.09608
8.8174e-07 | 0.54951 | 0.00115 | 0.10419
7.8174e-07 | 0.55927 | 0.00105 | 0.10825
6.8174e-07 | 0.56904 | 0.000946426 | 0.10825
5.8174e-07 | 0.57601 | 0.000846426 | 0.11096
4.8174e-07 | 0.58577 | 0.000746426 | 0.11502
3.8174e-07 | 0.60112 | 0.000646426 | 0.12449
2.8174e-07 | 0.61227 | 0.000546426 | 0.13126
1.8174e-07 | 0.63877 | 0.000446426 | 0.13667
8.17396e-08 | 0.6848 | 0.000346426 | 0.14885
1.7174e-07 | 0.63877 | 0.000246426 | 0.15832
1.6174e-07 | 0.64156 | 0.000146426 | 0.18403
1.5174e-07 | 0.64575 | 4.6426e-05 | 0.24763
1.4174e-07 | 0.65411 | 0.000136426 | 0.18809
1.3174e-07 | 0.6569 | 0.000126426 | 0.19756
1.2174e-07 | 0.66248 | 0.000116426 | 0.20027
1.1174e-07 | 0.66527 | 0.000106426 | 0.20298
1.0174e-07 | 0.67225 | 9.6426e-05 | 0.2111
9.17395e-08 | 0.68061 | 8.6426e-05 | 0.21651
8.17395e-08 | 0.6848 | 7.6426e-05 | 0.22463
7.17395e-08 | 0.68898 | 6.6426e-05 | 0.23139
6.17395e-08 | 0.69735 | 5.6426e-05 | 0.24087
5.17395e-08 | 0.70851 | 4.6426e-05 | 0.24763
4.17395e-08 | 0.71409 | 3.6426e-05 | 0.2544
3.17395e-08 | 0.72245 | 2.6426e-05 | 0.27064
2.17395e-08 | 0.73501 | 1.6426e-05 | 0.29635
1.17395e-08 | 0.75453 | 6.42596e-06 | 0.35453
1.73954e-09 | 0.80195 | 1.5426e-05 | 0.2977
1.07395e-08 | 0.75872 | 1.4426e-05 | 0.30041
9.73952e-09 | 0.76011 | 1.3426e-05 | 0.30176
8.73958e-09 | 0.76569 | 1.2426e-05 | 0.30988
7.73962e-09 | 0.76709 | 1.1426e-05 | 0.31935
6.73964e-09 | 0.76987 | 1.0426e-05 | 0.32341
5.73966e-09 | 0.77685 | 9.42596e-06 | 0.33153
4.7397e-09 | 0.78382 | 8.42596e-06 | 0.33829
3.73976e-09 | 0.78801 | 7.42596e-06 | 0.34641
2.73974e-09 | 0.79219 | 6.42596e-06 | 0.35453
1.73972e-09 | 0.80195 | 5.42596e-06 | 0.36401
7.39727e-10 | 0.81729 | 4.42596e-06 | 0.38024
1.63973e-09 | 0.80195 | 3.42596e-06 | 0.39513
1.53973e-09 | 0.80335 | 2.42596e-06 | 0.41272
1.43977e-09 | 0.80474 | 1.42596e-06 | 0.47091
1.33969e-09 | 0.80753 | 4.2596e-07 | 0.5548
1.2397e-09 | 0.81032 | 1.32596e-06 | 0.47361
1.1397e-09 | 0.81311 | 1.22596e-06 | 0.47767
1.03971e-09 | 0.81311 | 1.12596e-06 | 0.48444
9.39727e-10 | 0.8159 | 1.02596e-06 | 0.48579
8.39723e-10 | 0.8159 | 9.25959e-07 | 0.49797
7.39715e-10 | 0.81729 | 8.25959e-07 | 0.50744
6.39713e-10 | 0.82008 | 7.25959e-07 | 0.51286
5.39776e-10 | 0.82148 | 6.2596e-07 | 0.51691
4.39805e-10 | 0.82287 | 5.2596e-07 | 0.53315
3.39814e-10 | 0.82427 | 4.2596e-07 | 0.5548
2.39805e-10 | 0.82706 | 3.2596e-07 | 0.57781
1.39799e-10 | 0.83124 | 2.2596e-07 | 0.59675
3.98031e-11 | 0.83821 | 1.2596e-07 | 0.62923
1.29821e-10 | 0.83403 | 2.59596e-08 | 0.71042
1.1983e-10 | 0.83403 | 1.1596e-07 | 0.63735
1.09829e-10 | 0.83403 | 1.0596e-07 | 0.64817
9.98132e-11 | 0.83543 | 9.59595e-08 | 0.65223
8.98104e-11 | 0.83543 | 8.59595e-08 | 0.65494
7.98148e-11 | 0.83543 | 7.59595e-08 | 0.66306
6.98604e-11 | 0.83682 | 6.59596e-08 | 0.67118
5.98967e-11 | 0.83821 | 5.59596e-08 | 0.67388
4.99212e-11 | 0.83821 | 4.59596e-08 | 0.6793
3.99341e-11 | 0.83821 | 3.59596e-08 | 0.69689
2.99366e-11 | 0.8424 | 2.59596e-08 | 0.71042
1.99554e-11 | 0.84379 | 1.59595e-08 | 0.72936
9.96443e-12 | 0.84519 | 5.95955e-09 | 0.76725
-2.77556e-17 | 0.84937 | 1.49596e-08 | 0.73207
|  | 1.39596e-08 | 0.73613
|  | 1.29597e-08 | 0.74154
|  | 1.19597e-08 | 0.7429
|  | 1.09597e-08 | 0.7456
|  | 9.95974e-09 | 0.74831
|  | 8.95974e-09 | 0.75372
|  | 7.95985e-09 | 0.75913
|  | 6.95984e-09 | 0.76319
|  | 5.95979e-09 | 0.76725
|  | 4.95984e-09 | 0.77267
|  | 3.9597e-09 | 0.78214
|  | 2.95986e-09 | 0.78755
|  | 1.95976e-09 | 0.79838
|  | 9.59775e-10 | 0.81055
|  | 1.85974e-09 | 0.79973
|  | 1.7597e-09 | 0.80108
|  | 1.65969e-09 | 0.80108
|  | 1.55972e-09 | 0.80244
|  | 1.45974e-09 | 0.80244
|  | 1.35969e-09 | 0.80379
|  | 1.25974e-09 | 0.80514
|  | 1.15971e-09 | 0.80514
|  | 1.05975e-09 | 0.81055
|  | 9.59701e-10 | 0.81055
|  | 8.59767e-10 | 0.81055
|  | 7.59801e-10 | 0.81055
|  | 6.59814e-10 | 0.81055
|  | 5.59831e-10 | 0.81326
|  | 4.59763e-10 | 0.81326
|  | 3.59819e-10 | 0.82003
|  | 2.59779e-10 | 0.82679
|  | 1.59802e-10 | 0.83627
|  | 5.97973e-11 | 0.83897
|  | 1.49844e-10 | 0.83762
|  | 1.39838e-10 | 0.83762
|  | 1.29868e-10 | 0.83762
|  | 1.19883e-10 | 0.83762
|  | 1.09888e-10 | 0.83762
|  | 9.98936e-11 | 0.83762
|  | 8.99184e-11 | 0.83762
|  | 7.9936e-11 | 0.83762
|  | 6.99389e-11 | 0.83762
|  | 5.99279e-11 | 0.83897
|  | 4.99355e-11 | 0.83897
|  | 3.99251e-11 | 0.84168
|  | 2.99593e-11 | 0.84168
|  | 1.997e-11 | 0.84574
|  | 9.9824e-12 | 0.84844
|  | 4.44089e-16 | 0.85115

## Fig6d
Variation of the projection Pee (of the unstable mode with the longest decay time-triggered by breaking a stabilizing bond-onto the lowest normal mode of vibration) with δσ.
T_p=0.300 |  | T_p=0.060
d_\sigma | P_ee | d_\sigma | P_ee
0.00862 | 0.87902 | 0.35295 | 0
-0.00138 | 0.98314 | 0.34295 | 0
0.00762 | 0.96763 | 0.33295 | 0
0.00662 | 0.98685 | 0.32295 | 0
0.00562 | 0.61141 | 0.31295 | 0
0.00462 | 0.80445 | 0.30295 | 0
0.00362 | 0.98858 | 0.29295 | 0
0.00262 | 0.98466 | 0.28295 | 0
0.00162 | 0.97448 | 0.27295 | 0
0.000615482 | 0.6584 | 0.26295 | 0
0.00152 | 0.92848 | 0.25295 | 0
0.00142 | 0.96901 | 0.24295 | 0
0.00132 | 0.19527 | 0.23295 | 0
0.00122 | 0.15449 | 0.22295 | 0
0.00112 | 0.11015 | 0.21295 | 0
0.00102 | 0.06194 | 0.20295 | 0
0.000915482 | 0.96473 | 0.19295 | 0
0.000815482 | 0.95921 | 0.18295 | 0
0.000715482 | 0.83675 | 0.17295 | 0
0.000615482 | 0.6584 | 0.16295 | 0
0.000515482 | 0.93408 | 0.15295 | 0
0.000415482 | 0.91863 | 0.14295 | 0
0.000315482 | 0.93273 | 0.13295 | 0
0.000215482 | 0.97725 | 0.12295 | 0
0.000115482 | 0.97686 | 0.11295 | 0
1.54817e-05 | 0.99646 | 0.10295 | 0
0.000105482 | 0.99348 | 0.09295 | 0
9.54817e-05 | 0.91172 | 0.08295 | 0
8.54817e-05 | 0.98644 | 0.07295 | 0.03214
7.54817e-05 | 0.98203 | 0.06295 | 0.0287
6.54817e-05 | 0.98368 | 0.05295 | 0.08744
5.54817e-05 | 0.98029 | 0.04295 | 0.0139
4.54817e-05 | 0.99613 | 0.03295 | 0.42521
3.54817e-05 | 0.96438 | 0.02295 | 0.84898
2.54817e-05 | 0.95018 | 0.01295 | 0.94753
1.54817e-05 | 0.99646 | 0.00295 | 0.98213
5.48174e-06 | 0.99781 | 0.01195 | 0.98481
1.44817e-05 | 0.99044 | 0.01095 | 0.98285
1.34817e-05 | 0.99638 | 0.00995 | 0.79153
1.24817e-05 | 0.99098 | 0.00895 | 0.97119
1.14817e-05 | 0.98878 | 0.00795 | 0.79853
1.04817e-05 | 0.99282 | 0.00695 | 0.80245
9.48174e-06 | 0.9911 | 0.00595 | 0.84561
8.48174e-06 | 0.99418 | 0.00495 | 0.85266
7.48174e-06 | 0.99551 | 0.00395 | 0.97042
6.48174e-06 | 0.98958 | 0.00295 | 0.98213
5.48174e-06 | 0.99781 | 0.00195 | 0.96675
4.48174e-06 | 0.9961 | 0.000946426 | 0.99435
3.48174e-06 | 0.99319 | 0.00185 | 0.98703
2.48174e-06 | 0.99939 | 0.00175 | 0.74973
1.48174e-06 | 0.99195 | 0.00165 | 0.75121
1.38174e-06 | 0.9985 | 0.00155 | 0.98593
1.28174e-06 | 0.98815 | 0.00145 | 0.99184
1.18174e-06 | 0.99596 | 0.00135 | 0.97988
1.08174e-06 | 0.9993 | 0.00125 | 0.97328
9.81739e-07 | 0.99883 | 0.00115 | 0.98126
8.8174e-07 | 0.99902 | 0.00105 | 0.99429
7.8174e-07 | 0.99939 | 0.000946426 | 0.99435
6.8174e-07 | 0.99865 | 0.000846426 | 0.99341
5.8174e-07 | 0.9993 | 0.000746426 | 0.98245
3.8174e-07 | 0.99862 | 0.000646426 | 0.99319
2.8174e-07 | 0.99929 | 0.000546426 | 0.99447
1.8174e-07 | 0.99856 | 0.000446426 | 0.99343
8.17396e-08 | 0.99945 | 0.000346426 | 0.99695
1.7174e-07 | 0.99856 | 0.000246426 | 0.97704
1.6174e-07 | 0.99898 | 0.000146426 | 0.99764
1.5174e-07 | 0.99712 | 4.6426e-05 | 0.99802
1.4174e-07 | 0.99672 | 0.000136426 | 0.99393
1.3174e-07 | 0.99949 | 0.000126426 | 0.99805
1.2174e-07 | 0.99922 | 0.000116426 | 0.99521
1.1174e-07 | 0.99936 | 0.000106426 | 0.99802
1.0174e-07 | 0.9993 | 9.6426e-05 | 0.99
9.17395e-08 | 0.99922 | 8.6426e-05 | 0.99838
8.17395e-08 | 0.99945 | 7.6426e-05 | 0.99891
7.17395e-08 | 0.99941 | 6.6426e-05 | 0.9981
6.17395e-08 | 0.99961 | 5.6426e-05 | 0.99364
5.17395e-08 | 0.99812 | 4.6426e-05 | 0.99802
4.17395e-08 | 0.99962 | 3.6426e-05 | 0.99892
3.17395e-08 | 0.9995 | 2.6426e-05 | 0.9982
2.17395e-08 | 0.99976 | 1.6426e-05 | 0.99903
1.17395e-08 | 0.9998 | 6.42596e-06 | 0.9992
1.73954e-09 | 0.99983 | 1.5426e-05 | 0.99936
1.07395e-08 | 0.99953 | 1.4426e-05 | 0.999
9.73952e-09 | 0.99935 | 1.3426e-05 | 0.99943
8.73958e-09 | 0.99975 | 1.2426e-05 | 0.99951
7.73962e-09 | 0.99986 | 1.1426e-05 | 0.98382
6.73964e-09 | 0.99963 | 1.0426e-05 | 0.99956
5.73966e-09 | 0.99974 | 9.42596e-06 | 0.99935
4.7397e-09 | 0.99978 | 8.42596e-06 | 0.99939
3.73976e-09 | 0.9998 | 7.42596e-06 | 0.99934
2.73974e-09 | 0.99983 | 6.42596e-06 | 0.9992
1.73972e-09 | 0.99983 | 5.42596e-06 | 0.99955
7.39727e-10 | 0.99489 | 4.42596e-06 | 0.99968
1.63973e-09 | 0.99983 | 3.42596e-06 | 0.99957
1.53973e-09 | 0.99972 | 2.42596e-06 | 0.99944
1.43977e-09 | 0.99975 | 1.42596e-06 | 0.99984
1.33969e-09 | 0.99982 | 4.2596e-07 | 0.99973
1.2397e-09 | 0.99977 | 1.32596e-06 | 0.99982
1.1397e-09 | 0.9998 | 1.22596e-06 | 0.99975
1.03971e-09 | 0.9998 | 1.12596e-06 | 0.99978
9.39727e-10 | 0.99981 | 1.02596e-06 | 0.99978
8.39723e-10 | 0.99981 | 9.25959e-07 | 0.99984
7.39715e-10 | 0.99489 | 8.25959e-07 | 0.99945
6.39713e-10 | 0.99939 | 7.25959e-07 | 0.99967
5.39776e-10 | 0.99977 | 6.2596e-07 | 0.99958
4.39805e-10 | 0.99984 | 5.2596e-07 | 0.99989
3.39814e-10 | 0.99985 | 4.2596e-07 | 0.99973
2.39805e-10 | 0.99984 | 3.2596e-07 | 0.99983
1.39799e-10 | 0.99981 | 2.2596e-07 | 0.99989
3.98031e-11 | 0.99984 | 1.2596e-07 | 0.99984
1.29821e-10 | 0.9998 | 2.59596e-08 | 0.99997
1.1983e-10 | 0.9998 | 1.1596e-07 | 0.99998
1.09829e-10 | 0.9998 | 1.0596e-07 | 0.99993
9.98132e-11 | 0.99985 | 9.59595e-08 | 0.99994
8.98104e-11 | 0.99985 | 8.59595e-08 | 0.99993
7.98148e-11 | 0.99985 | 7.59595e-08 | 0.99999
6.98604e-11 | 0.99977 | 6.59596e-08 | 0.99986
5.98967e-11 | 0.99984 | 5.59596e-08 | 0.99994
4.99212e-11 | 0.99984 | 4.59596e-08 | 0.99997
3.99341e-11 | 0.99984 | 3.59596e-08 | 0.99996
2.99366e-11 | 0.99984 | 2.59596e-08 | 0.99997
1.99554e-11 | 0.99986 | 1.59595e-08 | 0.99987
9.96443e-12 | 0.99986 | 5.95955e-09 | 0.99996
|  | 1.49596e-08 | 0.99998
|  | 1.39596e-08 | 0.99998
|  | 1.29597e-08 | 0.99997
|  | 1.19597e-08 | 0.99998
|  | 1.09597e-08 | 0.99997
|  | 9.95974e-09 | 0.99998
|  | 8.95974e-09 | 0.99997
|  | 7.95985e-09 | 0.99998
|  | 6.95984e-09 | 0.99999
|  | 5.95979e-09 | 0.99996
|  | 4.95984e-09 | 0.99999
|  | 3.9597e-09 | 0.99998
|  | 2.95986e-09 | 0.99998
|  | 1.95976e-09 | 0.99999
|  | 9.59775e-10 | 0.99996
|  | 1.85974e-09 | 0.99995
|  | 1.7597e-09 | 0.99999
|  | 1.65969e-09 | 0.99999
|  | 1.55972e-09 | 0.99998
|  | 1.45974e-09 | 0.99998
|  | 1.35969e-09 | 0.99998
|  | 1.25974e-09 | 0.99999
|  | 1.15971e-09 | 0.99999
|  | 1.05975e-09 | 0.99996
|  | 9.59701e-10 | 0.99996
|  | 8.59767e-10 | 0.99996
|  | 7.59801e-10 | 0.99996
|  | 6.59814e-10 | 0.99996
|  | 5.59831e-10 | 0.99999
|  | 4.59763e-10 | 0.99999
|  | 3.59819e-10 | 0.99997
|  | 2.59779e-10 | 0.99999
|  | 1.59802e-10 | 0.99999
|  | 5.97973e-11 | 0.99999
|  | 1.49844e-10 | 0.99999
|  | 1.39838e-10 | 0.99999
|  | 1.29868e-10 | 0.99999
|  | 1.19883e-10 | 0.99999
|  | 1.09888e-10 | 0.99999
|  | 9.98936e-11 | 0.99999
|  | 8.99184e-11 | 0.99999
|  | 7.9936e-11 | 0.99999
|  | 6.99389e-11 | 0.99999
|  | 5.99279e-11 | 0.99999
|  | 4.99355e-11 | 0.99999
|  | 3.99251e-11 | 0.99999
|  | 2.99593e-11 | 0.99999
|  | 1.997e-11 | 0.99999
|  | 9.9824e-12 | 0.99999